## Densidade de íons oxigênios
M.M | g/mol |  | M.M | g/mol | NA
O | 15.999 |  | Pb2P207 | 588.341 | 6.022e+23
W | 183.84 |  | WO3 | 231.837
Pb | 207.2
P | 30.974
Sample P8W2
80% Pb2P207 - 20%WO3 |  |  |  | molar ratio
|  | density | Nv | O | 6.2 | Ns | s
(g/mol) |  | (g/cm3) | (íons/cm3) | W | 0.3 | 1.1388e+23 | 2.593779
517.0402 |  | 6.0802 | 7.0816e+21 | P | 1.6
Nox | 4.3906e+22 |  |  | Pb | 1.6
Nw | 2.1245e+21
Np | 1.1331e+22
Npb | 1.1331e+22
Sample P7W3
70% Pb2P207 - 30%WO3 |  |  |  | molar ratio
|  | density | Nv | O | 6.1 | Ns | s
(g/mol) |  | (g/cm3) | (íons/cm3) | W | 0.3 | 1.3655e+23 | 2.89814
481.3898 |  | 6.1745 | 7.7241e+21 | P | 1.4
Nox | 4.7117e+22 |  |  | Pb | 1.4
Nw | 2.3172e+21
Np | 1.0814e+22
Npb | 1.0814e+22
Sample P5W5
50% Pb2P207 - 50%WO3 |  |  |  | molar ratio
|  | density | Nv | O | 5 | Ns | s
(g/mol) |  | (g/cm3) | (íons/cm3) | W | 0.5 | 1.3558e+23 | 2.949102
410.089 |  | 6.26138 | 9.1946e+21 | P | 1
Nox | 4.5973e+22 |  |  | Pb | 1
Nw | 4.5973e+21
Np | 9.1946e+21
Npb | 9.1946e+21